## cables
CÓDIGO | CORRIENTE | PESO TOTAL kg/km | CALIBRE | No. HILOS |  | DIAMETRO NOMINAL mm | AREA SECCION TRANS (mm2) |  | RMG | CARGA ROTURA (kg) | RESISTENCIA 75° | DIAMETRO DE CADA HILO |  | Xa
|  |  |  | ALUMINIO | ACERO |  | ALUMINIO | TOTAL | mm |  |  | ALUMINIO (mm | ACERO (mm)
WREN | 70 | 33.8 | 8 | 6 | 1 | 4.013 | 8.387 | 9.806 | 0.95707 | 340.2 | 4.117 | 1.3335 | 1.3335 | 0.411 | codigo conductor
WARBLER | 85 | 42.6 | 7 | 6 | 1 | 4.496 | 10.581 | 12.323 | 1.0729 | 424.1 | 3.26 | 1.4961 | 1.4961 | 0.404
TURKEY | 104 | 53.7 | 6 | 6 | 1 | 5.029 | 13.29 | 15.484 | 1.20091 | 528.4 | 2.684 | 1.6789 | 1.6789 | 0.395 | carga de ruptura | 340.2
THRUSH | 122 | 67.7 | 5 | 6 | 1 | 5.664 | 16.774 | 19.548 | 1.26797 | 662.2 | 2.151 | 1.8872 | 1.8872 | 0.385 | calibre | 8
SWAN | 139 | 85.4 | 4 | 6 | 1 | 6.35 | 21.161 | 24.672 | 1.33198 | 832.3 | 1.117 | 2.1184 | 2.1184 | 0.375 | codigo | WREN
SWALLOW | 162 | 107.6 | 3 | 6 | 1 | 7.713 | 26.645 | 31.097 | 1.31064 | 1022.8 | 1.411 | 2.38 | 2.38 | 0.367
SPARROW | 183 | 135.9 | 2 | 6 | 1 | 8.026 | 33.613 | 39.226 | 1.27406 | 1265.5 | 1.108 | 2.6721 | 2.6721 | 0.35
ROBIN | 210 | 171.4 | 1 | 6 | 1 | 9.017 | 42.387 | 49.484 | 1.27406 | 1583 | 0.89 | 3.0023 | 3.0023 | 0.35 | carga de ruptura
RAVEN | 240 | 216.1 | 1/0 | 6 | 1 | 10.109 | 53.484 | 62.387 | 1.35941 | 1941.4 | 0.716 | 3.3706 | 3.3706 | 0.342
QUAIL | 275 | 272.5 | 2/0 | 6 | 1 | 11.354 | 67.419 | 78.645 | 1.55448 | 2424.4 | 0.58 | 3.7846 | 3.7846 | 0.333 | carga de ruptura | 662.2
PIGEON | 316 | 343.5 | 3/0 | 6 | 1 | 12.751 | 85.032 | 99.226 | 1.8288 | 3030 | 0.47 | 4.2469 | 4.2469 | 0.323 | calibre | #N/A
PENGUIN | 360 | 433.2 | 4/0 | 6 | 1 | 14.3 | 107.226 | 125.097 | 2.48107 | 3819.2 | 0.383 | 4.7701 | 4.7701 | 0.316 | codigo | #N/A
WAXWING | 448 | 431.6 | 266.8 | 18 | 1 | 15.469 | 135.161 | 142.645 | 6.03504 | 3120.7 | 0.258 | 3.0912 | 3.0912 | 0.296
PARTRIDGE | 457 | 546.2 | 266.8 | 26 | 7 | 16.307 | 135.161 | 157.161 | 6.61416 | 5098.4 | 0.256 | 2.573 | 2.0015 | 0.289
OLW | 457 | 506.8 | 266.8 | 6 | 7 | 16.078 | 135.161 | 157.709 | 1.9751 | 4329.5 | 0.404 | 5.3569 | 1.7856 | 0.376
PIPER | 502 | 691.7 | 300 | 30 | 7 | 17.78 | 152 | 187.483 | 7.34568 | 6998.9 | 0.237 | 2.54 | 2.54 | 0.281
OSTRICH | 492 | 612.7 | 300 | 26 | 7 | 17.272 | 152 | 176.709 | 6.97992 | 5728.8 | 0.227 | 2.728 | 2.1209 | 0.285
MERLIN | 518 | 543.2 | 336.4 | 18 | 1 | 17.374 | 170.451 | 179.935 | 67.6656 | 3927.2 | 0.206 | 3.4722 | 3.4722 | 0.287
ORIOLE | 534 | 784.3 | 336.4 | 30 | 7 | 18.821 | 170.451 | 210.258 | 7.7724 | 7733.7 | 0.201 | 2.6899 | 2.6899 | 0.275
LINNET | 528 | 689 | 336.4 | 26 | 7 | 18.313 | 170.451 | 198.258 | 7.40664 | 6377.5 | 0.203 | 2.8905 | 2.2479 | 0.28
LARK | 593 | 927.1 | 397.5 | 30 | 7 | 20.472 | 201.419 | 248.387 | 6.91896 | 9058.2 | 0.171 | 2.9235 | 2.9235 | 0.27
IBIS | 586 | 814 | 397.5 | 26 | 7 | 19.888 | 201.419 | 234.193 | 8.04672 | 7339.1 | 0.172 | 3.1394 | 2.4409 | 0.274
PELICAN | 644 | 770.9 | 477 | 18 | 1 | 20.676 | 241.677 | 255.096 | 8.04672 | 5352.4 | 0.145 | 4.1351 | 4.1351 | 0.274
FLICKER | 654 | 915.7 | 477 | 24 | 7 | 21.488 | 241.677 | 273.032 | 8.65632 | 7801.7 | 0.144 | 3.5814 | 2.3876 | 0.268
HEN | 665 | 1111.7 | 477 | 30 | 7 | 22.428 | 241.677 | 298.064 | 9.26592 | 10591.3 | 0.142 | 3.2029 | 3.2029 | 0.263
HAWK | 658 | 977.7 | 477 | 26 | 7 | 21.793 | 241.677 | 281.096 | 8.80872 | 8817.8 | 0.144 | 3.4417 | 2.6772 | 0.267
HERON | 683 | 1162 | 500 | 30 | 7 | 22.962 | 253.354 | 312.451 | 9.47928 | 11090.3 | 0.133 | 3.2791 | 3.2791 | 0.262
OSPREY | 708 | 898.9 | 556.5 | 18 | 1 | 22.327 | 281.999 | 297.677 | 8.65632 | 6214.2 | 0.126 | 4.4653 | 4.4653 | 0.268
PARAKEET | 718 | 1067 | 556.5 | 24 | 7 | 23.216 | 281.999 | 318.58 | 9.32688 | 8981.1 | 0.124 | 3.8684 | 2.5781 | 0.263
EAGLE | 722 | 1297.7 | 556.5 | 30 | 7 | 24.205 | 281.999 | 347.806 | 9.95696 | 12360.3 | 0.122 | 3.4999 | 3.4999 | 0.58
DOVE | 725 | 1139.9 | 556.5 | 26 | 7 | 23.546 | 281.999 | 327.935 | 9.57072 | 10183.1 | 0.123 | 3.716 | 2.8905 | 0.261
PACOCK | 757 | 1160.8 | 605 | 24 | 7 | 24.205 | 306.58 | 346.322 | 9.72312 | 9797.1 | 0.114 | 4.0335 | 2.8699 | 0.26
DUCK | 754 | 1158 | 605 | 54 | 7 | 24.206 | 306.58 | 346.3486 | 9.78408 | 10205.8 | 0.115 | 2.8699 | 2.8699 | 0.259
ROOK | 783 | 1218.8 | 636 | 24 | 7 | 24.816 | 322.527 | 364.064 | 9.96696 | 9979 | 0.109 | 4.1351 | 2.7559 | 0.258
EGRET | 797 | 1470.3 | 636 | 30 | 19 | 25.883 | 322.257 | 395.806 | 10.729 | 14333.4 | 0.098 | 3.6982 | 2.22 | 0.252
GROSBEAK | 787 | 1302.1 | 636 | 26 | 7 | 25.146 | 322.257 | 374.709 | 10.2108 | 11339.8 | 0.099 | 3.9726 | 3.0886 | 0.256
GOOSE | 777 | 1218 | 636 | 54 | 7 | 24.816 | 322.257 | 363.999 | 10.0279 | 10727.4 | 0.097 | 2.7559 | 2.7559 | 0.257
FLAMINGO | 805 | 1276.8 | 666.5 | 24 | 7 | 25.4 | 337.741 | 381.548 | 10.2108 | 10750.1 | 0.095 | 4.2342 | 2.8219 | 0.256
GULL | 807 | 1276 | 666.6 | 54 | 7 | 25.4 | 337.741 | 381.548 | 10.2718 | 11135.6 | 0.094 | 2.8219 | 2.8219 | 0.256
REDWING | 858 | 1653.3 | 715.5 | 30 | 19 | 27.457 | 362.58 | 445.16 | 11.369 | 15694.2 | 0.088 | 3.9218 | 2.352 | 0.248
STARLING | 847 | 1465.8 | 715.5 | 26 | 7 | 26.695 | 362.58 | 421.612 | 10.8204 | 12745.9 | 0.088 | 4.2139 | 3.2766 | 0.252
CROW | 825 | 1370 | 715.5 | 54 | 7 | 26.314 | 362.58 | 409.548 | 10.6375 | 11952.1 | 0.091 | 2.9235 | 2.9235 | 0.253
TERM | 875 | 1333.4 | 795 | 45 | 7 | 27 | 402.838 | 430.709 | 10.729 | 10024.3 | 0.082 | 2.3757 | 2.2504 | 0.252
MALLARD | 913 | 1837.9 | 795 | 30 | 19 | 28.951 | 402.838 | 494.709 | 11.9482 | 17440.5 | 0.08 | 4.1351 | 2.4816 | 0.244
DRAKE | 903 | 1628 | 795 | 26 | 7 | 28.143 | 402.838 | 468.451 | 11.369 | 14174.7 | 0.08 | 4.4425 | 3.4544 | 0.248
CONDOR | 881 | 1523.9 | 795 | 54 | 7 | 27.762 | 402.838 | 455.096 | 11.2776 | 12950 | 0.081 | 3.0836 | 3.0836 | 0.249
CRANE | 935 | 1674 | 874.5 | 54 | 7 | 29.108 | 443.096 | 500.58 | 11.7653 | 14242.7 | 0.075 | 3.2334 | 3.2334 | 0.245
CANARY | 926 | 1724.8 | 900 | 54 | 7 | 29.515 | 456.064 | 515.16 | 11.9482 | 14551 | 0.073 | 3.2791 | 3.2791 | 0.244
RAIL | 953 | 1599.8 | 954 | 45 | 7 | 29.591 | 483.418 | 516.838 | 11.7653 | 11748 | 0.069 | 3.6982 | 2.4663 | 0.45
CARDINAL | 960 | 1828.9 | 954 | 54 | 7 | 29.378 | 483.547 | 546.063 | 12.253 | 15535.5 | 0.061 | 3.3757 | 3.3757 | 0.242
ORTOLAN | 1006 | 1733.7 | 1033.5 | 45 | 7 | 30.81 | 523.676 | 559.87 | 12.5296 | 12564.4 | 0.057 | 3.8481 | 2.5654 | 0.242
CURLEW | 1010 | 1980.7 | 1033.5 | 54 | 7 | 31.648 | 523.676 | 591.612 | 12.8016 | 16850.9 | 0.057 | 3.5154 | 3.5154 | 0.239
BLUEJAY | 1051 | 1867.6 | 1113 | 45 | 7 | 31.979 | 563.934 | 602.967 | 12.6492 | 13517 | 0.053 | 3.9954 | 2.6645 | 0.24
PINCH | 1060 | 2129.6 | 1113 | 54 | 19 | 33.842 | 563.934 | 635.483 | 13.2893 | 13234.3 | 0.053 | 3.6474 | 2.1875 | 0.236
BUNTING | 1099 | 2000.1 | 1192.5 | 45 | 7 | 33.07 | 604.257 | 645.805 | 13.0759 | 14514.9 | 0.05 | 4.1351 | 2.7559 | 0.237
GRACKLE | 1108 | 2281.3 | 1192.5 | 54 | 19 | 33.985 | 604.257 | 680.837 | 13.7465 | 19549.7 | 0.05 | 3.7744 | 2.2657 | 0.234
BITTERN | 1145 | 2034 | 1272 | 45 | 7 | 34.163 | 644.515 | 689.031 | 13.5331 | 15467.4 | 0.047 | 4.2697 | 2.8245 | 0.235
PHEASANT | 1148 | 2433.1 | 1272 | 54 | 19 | 35.103 | 644.515 | 726.192 | 14.2037 | 20320.8 | 0.047 | 3.8989 | 2.3393 | 0.231
DIPPER | 1188 | 2266.5 | 1351.5 | 45 | 7 | 35.704 | 684.837 | 731.934 | 13.9903 | 16420 | 0.045 | 4.4018 | 2.9337 | 0.232
MARTIN | 1198 | 2584.9 | 1351.5 | 54 | 19 | 36.17 | 684.837 | 771.547 | 14.6914 | 21590.9 | 0.044 | 4.0183 | 2.4105 | 0.229
BOBOLINK | 1227 | 2427.2 | 1431 | 45 | 7 | 36.246 | 725.095 | 775.418 | 14.3256 | 17372.5 | 0.042 | 4.5288 | 3.0201 | 0.231
PLOVER | 1237 | 2738.2 | 1431 | 54 | 19 | 37.211 | 725.095 | 816.966 | 15.0571 | 22860.9 | 0.042 | 4.1351 | 2.4816 | 0.227
NUTHATCH | 1268 | 2532.8 | 1510.5 | 45 | 7 | 37.266 | 765.353 | 818.256 | 14.8133 | 18189 | 0.04 | 4.6533 | 3.1013 | 0.228
PARROT | 1278 | 2890 | 1510.5 | 54 | 19 | 38.752 | 765.353 | 862.385 | 15.4229 | 24176.3 | 0.04 | 4.2494 | 2.5502 | 0.225
LAPWING | 1310 | 2666.8 | 1590 | 45 | 7 | 38.151 | 805.676 | 891.16 | 15.179 | 19141.5 | 0.038 | 4.7752 | 3.1826 | 0.226
FALCOM | 1313 | 3041.8 | 1590 | 54 | 19 | 38.243 | 805.676 | 907.805 | 15.941 | 25446.4 | 0.038 | 4.3586 | 2.6162 | 0.222
CHUKAR | 1434 | 3086.5 | 1780 | 84 | 19 | 40.691 | 901.934 | 975.482 | 16.3373 | 23133.1 | 0.035 | 3.6982 | 2.22 | 0.221